## Biofilm Inhibition Data
C. tropicalis U71* | Biofilm Formation (Optical Density Value) | Biofilm Inhibition (%)
Negative Control | 0.002
0% Lemongrass Oil Coated Silicone Rubber | 2.109 | 18.82104
2% Lemongrass Oil Coated Silicone Rubber | 0.956 | 63.24408
4% Lemongrass Oil Coated Silicone Rubber | 0.836 | 67.86746
8% Lemongrass Oil Coated Silicone Rubber | 0.781 | 69.98652
Positive Control (Silicone Rubber Surface without Coating) | 2.5975 | 0
*These results belong to the 1st experiment with C. tropicalis U71 strain.